## search space
number | Drug_SMILES | smiles | pH | drug/lipo | chol/lipo | T_trans | T_formulation | Ion_strength | EE
1 | CC1=C(C2=CC3=NC(=CC4=C(C(=C(N4)C=C5[C@@]6([C@@H](C(=CC=C6C(=N5)C=C1N2)C(=O)OC)C(=O)OC)C)C)CCC(=O)OC)C(=C3C)CCC(=O)O)C=C | CCCCCCCCCCCCCC(=O)OC[C@H](COP(=O)([O-])OCC[N+](C)(C)C)OC(=O)CCCCCCCCCCCCC | 7.4 | 0.2357882575 | 0.8766908056 | 24 | 50 | 0.16 | 0.88
2 | CC[C@@]1(C[C@@H]2C[C@@](C3=C(CCN(C2)C1)C4=CC=CC=C4N3)(C5=C(C=C6C(=C5)[C@]78CCN9[C@H]7[C@@](C=CC9)([C@H]([C@@]([C@@H]8N6C=O)(C(=O)OC)O)OC(=O)C)CC)OC)C(=O)OC)O.OS(=O)(=O)O | CCCCCCCCCCCC(=O)OC[C@H](COP(=O)([O-])OCC[N+](C)(C)C)OC(=O)CCCCCCCCCCC | 7.4 | 0.0963356207 | 1.608268 | -2 | 50 | 0.12 | 0.9
3 | CC(C)CC1=CC=C(C=C1)C(C)C(=O)O | CCCCCCCCCCCCCCCCCC(=O)OC[C@H](COP(=O)([O-])OCC[N+](C)(C)C)OC(=O)CCCCCCCCCCCCCCCCC | 7.4 | 0.1915216812 | 0.2043607914 | -5 | 40 | 0.16 | 0.906
4 | C[C@@]12CC[C@H]3[C@]([C@@]14[C@H](O4)C(=O)O[C@H]2C5=COC=C5)(C(=O)C[C@@H]6[C@@]37COC(=O)C[C@@H]7OC6(C)C)C | CCCCCCCCCCCC(=O)OC[C@H](COP(=O)([O-])OCC[N+](C)(C)C)OC(=O)CCCCCCCCCCC | 7.5 | 0.0088547259 | 0.178517799 | -2 | 50 | 0 | 0.879
5 | CN1CCC2=CC(=C(C3=C2[C@H]1CC4=CC=CC=C43)OC)OC | CCCCCCCCCCCC(=O)OC[C@H](COP(=O)([O-])OCC[N+](C)(C)C)OC(=O)CCCCCCCCCCC | 7.4 | 0.131574749 | 0.3015503362 | -2 | 50 | 0.12 | 0.8025
6 | C1=C(C(=O)NC(=O)N1)F | CCCCCCCCCCCC(=O)OC[C@H](COP(=O)([O-])OCC[N+](C)(C)C)OC(=O)CCCCCCCCCCC | 7.4 | 0.1434147973 | 0.321653692 | -2 | 40 | 0.12 | 0.82
7 | CC(C)[C@@]12[C@@H](O1)[C@H]3[C@@]4(O3)[C@]5(CCC6=C([C@@H]5C[C@H]7[C@]4([C@@H]2O)O7)COC6=O)C | CCCCCCCCCCCC(=O)OC[C@H](COP(=O)([O-])OCC[N+](C)(C)C)OC(=O)CCCCCCCCCCC | 8 | 0.1035227493 | 0.482480538 | -2 | 50 | 0.12 | 0.9
8 | CC[C@@]1(C[C@@H]2C[C@@](C3=C(CCN(C2)C1)C4=CC=CC=C4N3)(C5=C(C=C6C(=C5)[C@]78CCN9[C@H]7[C@@](C=CC9)([C@H]([C@@]([C@@H]8N6C=O)(C(=O)OC)O)OC(=O)C)CC)OC)C(=O)OC)O | CCCCCCCCCCCCCCCC(=O)OC[C@H](COP(=O)([O-])OCC[N+](C)(C)C)OC(=O)CCCCCCC/C=C\CCCCCCCC | 7.4 | 0.0829218325 | 0.9829186603 | -2 | 60 | 0.16 | 0.94
9 | C[C@H]1[C@@H]([C@H]([C@H]([C@@H](O1)OC2=C(OC3=C(C2=O)C(=CC(=C3CC=C(C)C)O[C@H]4[C@@H]([C@H]([C@@H]([C@H](O4)CO)O)O)O)O)C5=CC=C(C=C5)OC)O)O)O | CCCCCCCCCCCC(=O)OC[C@H](COP(=O)([O-])OCC[N+](C)(C)C)OC(=O)CCCCCCCCCCC | 7.4 | 0.2297422813 | 0.402067115 | -2 | 45 | 0.16 | 0.7815
10 | C[C@@H]1[C@H]([C@H](C[C@@H](O1)O[C@H]2CC[C@@]3([C@H]4CC[C@@]5([C@H](CC[C@@]5([C@@H]4CC[C@@]3(C2)O)O)C6=CC(=O)OC6)C)C)OC)O | CCCCCCCCCCCC(=O)OC[C@H](COP(=O)([O-])OCC[N+](C)(C)C)OC(=O)CCCCCCCCCCC | 7.5 | 0.206867311 | 0.7151809294 | -2 | 55 | 0 | 0.9143
11 | C1[C@H]([C@H](OC2=CC(=CC(=C21)O)O)C3=CC(=C(C(=C3)O)O)O)OC(=O)C4=CC(=C(C(=C4)O)O)O | CCCCCCCCCCCCCCCCCC(=O)OC[C@H](COP(=O)([O-])OCC[N+](C)(C)C)OC(=O)CCCCCCCCCCCCCCCCC | 7.4 | 0.2154788656 | 0.5109019785 | -5 | 40 | 0.16 | 0.6036
12 | C1[C@H]([C@H](OC2=CC(=CC(=C21)O)O)C3=CC(=C(C(=C3)O)O)O)OC(=O)C4=CC(=C(C(=C4)O)O)O | CCCCCCCCCCCCCCCCCC(=O)OC[C@H](COP(=O)([O-])OCC[N+](C)(C)C)OC(=O)CCCCCCCCCCCCCCCCC | 7.4 | 0.1913452326 | 0.4087215828 | -5 | 40 | 0.16 | 0.4845
13 | C1[C@H]([C@H](OC2=CC(=CC(=C21)O)O)C3=CC(=C(C(=C3)O)O)O)OC(=O)C4=CC(=C(C(=C4)O)O)O | CCCCCCCCCCCCCCCCCC(=O)OC[C@H](COP(=O)([O-])OCC[N+](C)(C)C)OC(=O)CCCCCCCCCCCCCCCCC | 7.4 | 0.1913452326 | 0.5109019785 | -5 | 40 | 0.16 | 0.4527
14 | C1[C@H]([C@H](OC2=CC(=CC(=C21)O)O)C3=CC(=C(C(=C3)O)O)O)OC(=O)C4=CC(=C(C(=C4)O)O)O | CCCCCCCCCCCCCCCCCC(=O)OC[C@H](COP(=O)([O-])OCC[N+](C)(C)C)OC(=O)CCCCCCCCCCCCCCCCC | 7.4 | 0.2154788656 | 0.6743906117 | -5 | 40 | 0.16 | 0.5224
15 | C1[C@H]([C@H](OC2=CC(=CC(=C21)O)O)C3=CC(=C(C(=C3)O)O)O)OC(=O)C4=CC(=C(C(=C4)O)O)O | CCCCCCCCCCCCCCCCCC(=O)OC[C@H](COP(=O)([O-])OCC[N+](C)(C)C)OC(=O)CCCCCCCCCCCCCCCCC | 7.4 | 0.2154788656 | 0.5109019785 | -5 | 40 | 0.16 | 0.4987
16 | C1[C@H]([C@H](OC2=CC(=CC(=C21)O)O)C3=CC(=C(C(=C3)O)O)O)OC(=O)C4=CC(=C(C(=C4)O)O)O | CCCCCCCCCCCCCCCCCC(=O)OC[C@H](COP(=O)([O-])OCC[N+](C)(C)C)OC(=O)CCCCCCCCCCCCCCCCC | 7.4 | 0.2154788656 | 0.6805214354 | -5 | 40 | 0.16 | 0.4654
17 | C1[C@H]([C@H](OC2=CC(=CC(=C21)O)O)C3=CC(=C(C(=C3)O)O)O)OC(=O)C4=CC(=C(C(=C4)O)O)O | CCCCCCCCCCCCCCCCCC(=O)OC[C@H](COP(=O)([O-])OCC[N+](C)(C)C)OC(=O)CCCCCCCCCCCCCCCCC | 7.4 | 0.1913452326 | 0.5109019785 | -5 | 40 | 0.16 | 0.5555
18 | C1[C@H]([C@H](OC2=CC(=CC(=C21)O)O)C3=CC(=C(C(=C3)O)O)O)OC(=O)C4=CC(=C(C(=C4)O)O)O | CCCCCCCCCCCCCCCCCC(=O)OC[C@H](COP(=O)([O-])OCC[N+](C)(C)C)OC(=O)CCCCCCCCCCCCCCCCC | 7.4 | 0.2465078222 | 0.4087215828 | -5 | 40 | 0.16 | 0.5283
19 | C1[C@H]([C@H](OC2=CC(=CC(=C21)O)O)C3=CC(=C(C(=C3)O)O)O)OC(=O)C4=CC(=C(C(=C4)O)O)O | CCCCCCCCCCCCCCCCCC(=O)OC[C@H](COP(=O)([O-])OCC[N+](C)(C)C)OC(=O)CCCCCCCCCCCCCCCCC | 7.4 | 0.2154788656 | 0.5109019785 | -5 | 40 | 0.16 | 0.6041
20 | C1[C@H]([C@H](OC2=CC(=CC(=C21)O)O)C3=CC(=C(C(=C3)O)O)O)OC(=O)C4=CC(=C(C(=C4)O)O)O | CCCCCCCCCCCCCCCCCC(=O)OC[C@H](COP(=O)([O-])OCC[N+](C)(C)C)OC(=O)CCCCCCCCCCCCCCCCC | 7.4 | 0.2154788656 | 0.6805214354 | -5 | 40 | 0.16 | 0.5108
21 | C1[C@H]([C@H](OC2=CC(=CC(=C21)O)O)C3=CC(=C(C(=C3)O)O)O)OC(=O)C4=CC(=C(C(=C4)O)O)O | CCCCCCCCCCCCCCCCCC(=O)OC[C@H](COP(=O)([O-])OCC[N+](C)(C)C)OC(=O)CCCCCCCCCCCCCCCCC | 7.4 | 0.1913452326 | 0.5109019785 | -5 | 40 | 0.16 | 0.521
22 | C1[C@H]([C@H](OC2=CC(=CC(=C21)O)O)C3=CC(=C(C(=C3)O)O)O)OC(=O)C4=CC(=C(C(=C4)O)O)O | CCCCCCCCCCCCCCCCCC(=O)OC[C@H](COP(=O)([O-])OCC[N+](C)(C)C)OC(=O)CCCCCCCCCCCCCCCCC | 7.4 | 0.1913452326 | 0.6805214354 | -5 | 40 | 0.16 | 0.5049
23 | C1[C@H]([C@H](OC2=CC(=CC(=C21)O)O)C3=CC(=C(C(=C3)O)O)O)OC(=O)C4=CC(=C(C(=C4)O)O)O | CCCCCCCCCCCCCCCCCC(=O)OC[C@H](COP(=O)([O-])OCC[N+](C)(C)C)OC(=O)CCCCCCCCCCCCCCCCC | 7.4 | 0.2465078222 | 0.5109019785 | -5 | 40 | 0.16 | 0.5256
24 | C1[C@H]([C@H](OC2=CC(=CC(=C21)O)O)C3=CC(=C(C(=C3)O)O)O)OC(=O)C4=CC(=C(C(=C4)O)O)O | CCCCCCCCCCCCCCCCCC(=O)OC[C@H](COP(=O)([O-])OCC[N+](C)(C)C)OC(=O)CCCCCCCCCCCCCCCCC | 7.4 | 0.2465078222 | 0.5109019785 | -5 | 40 | 0.16 | 0.5147
25 | C1[C@H]([C@H](OC2=CC(=CC(=C21)O)O)C3=CC(=C(C(=C3)O)O)O)OC(=O)C4=CC(=C(C(=C4)O)O)O | CCCCCCCCCCCCCCCCCC(=O)OC[C@H](COP(=O)([O-])OCC[N+](C)(C)C)OC(=O)CCCCCCCCCCCCCCCCC | 7.4 | 0.2154788656 | 0.4087215828 | -5 | 40 | 0.16 | 0.4967
26 | C1[C@H]([C@H](OC2=CC(=CC(=C21)O)O)C3=CC(=C(C(=C3)O)O)O)OC(=O)C4=CC(=C(C(=C4)O)O)O | CCCCCCCCCCCCCCCCCC(=O)OC[C@H](COP(=O)([O-])OCC[N+](C)(C)C)OC(=O)CCCCCCCCCCCCCCCCC | 7.4 | 0.2154788656 | 0.6805214354 | -5 | 40 | 0.16 | 0.5328
27 | C1[C@H]([C@H](OC2=CC(=CC(=C21)O)O)C3=CC(=C(C(=C3)O)O)O)OC(=O)C4=CC(=C(C(=C4)O)O)O | CCCCCCCCCCCCCCCCCC(=O)OC[C@H](COP(=O)([O-])OCC[N+](C)(C)C)OC(=O)CCCCCCCCCCCCCCCCC | 7.4 | 0.2465078222 | 0.5109019785 | -5 | 40 | 0.16 | 0.4275
28 | C1[C@H]([C@H](OC2=CC(=CC(=C21)O)O)C3=CC(=C(C(=C3)O)O)O)OC(=O)C4=CC(=C(C(=C4)O)O)O | CCCCCCCCCCCCCCCCCC(=O)OC[C@H](COP(=O)([O-])OCC[N+](C)(C)C)OC(=O)CCCCCCCCCCCCCCCCC | 7.4 | 0.2154788656 | 0.4087215828 | -5 | 40 | 0.16 | 0.5456
29 | C1[C@H]([C@H](OC2=CC(=CC(=C21)O)O)C3=CC(=C(C(=C3)O)O)O)OC(=O)C4=CC(=C(C(=C4)O)O)O | CCCCCCCCCCCCCCCCCC(=O)OC[C@H](COP(=O)([O-])OCC[N+](C)(C)C)OC(=O)CCCCCCCCCCCCCCCCC | 7.4 | 0.2465078222 | 0.6805214354 | -5 | 40 | 0.16 | 0.4603
30 | C1[C@H]([C@H](OC2=CC(=CC(=C21)O)O)C3=CC(=C(C(=C3)O)O)O)OC(=O)C4=CC(=C(C(=C4)O)O)O | CCCCCCCCCCCCCCCCCC(=O)OC[C@H](COP(=O)([O-])OCC[N+](C)(C)C)OC(=O)CCCCCCCCCCCCCCCCC | 7.4 | 0.2154788656 | 0.4087215828 | -5 | 40 | 0.16 | 0.4335
31 | C1=CC(=C2C(=C1NCCNCCO)C(=O)C3=C(C=CC(=C3C2=O)O)O)NCCNCCO | CCCCCCCCCCCCCCCCCC(=O)OC[C@H](COP(=O)([O-])OCC[N+](C)(C)C)OC(=O)CCCCCCCCCCCCCCCCC | 7.5 | 0.3600431069 | 0.3406694393 | -5 | 60 | 0 | 0.935
32 | CC(=CCC/C(=C\COC(=O)C)/C)C | CCCCCCCCCCCC(=O)OC[C@H](COP(=O)([O-])OCC[N+](C)(C)C)OC(=O)CCCCCCCCCCC | 7.4 | 0.8573397988 | 0.321653692 | -2 | 37 | 0.16 | 0.5634
33 | CCC1=C2CN3C(=CC4=C(C3=O)COC(=O)[C@@]4(CC)O)C2=NC5=C1C=C(C=C5)O | CCCCCCCCCCCCCCCCCC(=O)OC[C@H](COP(=O)([O-])OCC[N+](C)(C)C)OC(=O)CCCCCCCCCCCCCCCCC | 6 | 0.171243309 | 0.1737252787 | -5 | 42 | 0 | 0.99
34 | C[C@@H]1CC[C@@]2(CC[C@@]3(C(=CC[C@H]4[C@]3(CC[C@@H]5[C@@]4(CC[C@@H](C5(C)C)O)C)C)[C@@H]2[C@H]1C)C)C(=O)O | CCCCCCCCCCCCCCCCCC(=O)OC[C@H](COP(=O)([O-])OCC[N+](C)(C)C)OC(=O)CCCCCCCCCCCCCCCCC | 7.4 | 0.0943001712 | 0.3484377166 | 52 | 60 | 0.16 | 0.878
35 | CC(=CCC[C@@](C)([C@H]1CC[C@@]2([C@@H]1[C@@H](C[C@H]3[C@]2(C[C@@H]([C@@H]4[C@@]3(CC[C@@H](C4(C)C)O)C)O[C@H]5[C@@H]([C@H]([C@@H]([C@H](O5)CO)O)O)O)C)O)C)O[C@H]6[C@@H]([C@H]([C@@H]([C@H](O6)CO)O)O)O)C | CCCCCCCCCCCC(=O)OC[C@H](COP(=O)([O-])OCC[N+](C)(C)C)OC(=O)CCCCCCCCCCC | 7.4 | 0.1108948239 | 0.8041342299 | -2 | 35 | 0.154 | 0.512
36 | CC(=CCC[C@@](C)([C@H]1CC[C@@]2([C@@H]1[C@@H](C[C@H]3[C@]2(C[C@@H]([C@@H]4[C@@]3(CC[C@@H](C4(C)C)O)C)O[C@H]5[C@@H]([C@H]([C@@H]([C@H](O5)CO)O)O)O)C)O)C)O[C@H]6[C@@H]([C@H]([C@@H]([C@H](O6)CO)O)O)O)C | CCCCCCCCCCCC(=O)OC[C@H](COP(=O)([O-])OCC[N+](C)(C)C)OC(=O)CCCCCCCCCCC | 7.4 | 0.1109336391 | 0.8041342299 | -2 | 35 | 0.154 | 0.6368
37 | CC(=CCC[C@@](C)([C@H]1CC[C@@]2([C@@H]1[C@@H](C[C@H]3[C@]2(C[C@@H]([C@@H]4[C@@]3(CC[C@@H](C4(C)C)O)C)O[C@H]5[C@@H]([C@H]([C@@H]([C@H](O5)CO)O)O)O)C)O)C)O[C@H]6[C@@H]([C@H]([C@@H]([C@H](O6)CO)O)O)O)C | CCCCCCCCCCCC(=O)OC[C@H](COP(=O)([O-])OCC[N+](C)(C)C)OC(=O)CCCCCCCCCCC | 7.4 | 0.0831420066 | 0.8041342299 | -2 | 35 | 0.154 | 0.4226
38 | CC(=CCC[C@@](C)([C@H]1CC[C@@]2([C@@H]1[C@@H](C[C@H]3[C@]2(C[C@@H]([C@@H]4[C@@]3(CC[C@@H](C4(C)C)O)C)O[C@H]5[C@@H]([C@H]([C@@H]([C@H](O5)CO)O)O)O)C)O)C)O[C@H]6[C@@H]([C@H]([C@@H]([C@H](O6)CO)O)O)O)C | CCCCCCCCCCCC(=O)OC[C@H](COP(=O)([O-])OCC[N+](C)(C)C)OC(=O)CCCCCCCCCCC | 7.4 | 0.0554280044 | 0.8041342299 | -2 | 35 | 0.154 | 0.2822
39 | CC(=CCC[C@@](C)([C@H]1CC[C@@]2([C@@H]1[C@@H](C[C@H]3[C@]2(C[C@@H]([C@@H]4[C@@]3(CC[C@@H](C4(C)C)O)C)O[C@H]5[C@@H]([C@H]([C@@H]([C@H](O5)CO)O)O)O)C)O)C)O[C@H]6[C@@H]([C@H]([C@@H]([C@H](O6)CO)O)O)O)C | CCCCCCCCCCCC(=O)OC[C@H](COP(=O)([O-])OCC[N+](C)(C)C)OC(=O)CCCCCCCCCCC | 7.4 | 0.0831420066 | 0.5355533971 | -2 | 35 | 0.154 | 0.3428
40 | CC(=CCC[C@@](C)([C@H]1CC[C@@]2([C@@H]1[C@@H](C[C@H]3[C@]2(C[C@@H]([C@@H]4[C@@]3(CC[C@@H](C4(C)C)O)C)O[C@H]5[C@@H]([C@H]([C@@H]([C@H](O5)CO)O)O)O)C)O)C)O[C@H]6[C@@H]([C@H]([C@@H]([C@H](O6)CO)O)O)O)C | CCCCCCCCCCCC(=O)OC[C@H](COP(=O)([O-])OCC[N+](C)(C)C)OC(=O)CCCCCCCCCCC | 7.4 | 0.0554280044 | 0.5355533971 | -2 | 35 | 0.154 | 0.187
41 | CC(=CCC[C@@](C)([C@H]1CC[C@@]2([C@@H]1[C@@H](C[C@H]3[C@]2(C[C@@H]([C@@H]4[C@@]3(CC[C@@H](C4(C)C)O)C)O[C@H]5[C@@H]([C@H]([C@@H]([C@H](O5)CO)O)O)O)C)O)C)O[C@H]6[C@@H]([C@H]([C@@H]([C@H](O6)CO)O)O)O)C | CCCCCCCCCCCC(=O)OC[C@H](COP(=O)([O-])OCC[N+](C)(C)C)OC(=O)CCCCCCCCCCC | 7.4 | 0.1109336391 | 0.5355533971 | -2 | 35 | 0.154 | 0.4714
42 | CC(=CCC[C@@](C)([C@H]1CC[C@@]2([C@@H]1[C@@H](C[C@H]3[C@]2(C[C@@H]([C@@H]4[C@@]3(CC[C@@H](C4(C)C)O)C)O[C@H]5[C@@H]([C@H]([C@@H]([C@H](O5)CO)O)O)O)C)O)C)O[C@H]6[C@@H]([C@H]([C@@H]([C@H](O6)CO)O)O)O)C | CCCCCCCCCCCC(=O)OC[C@H](COP(=O)([O-])OCC[N+](C)(C)C)OC(=O)CCCCCCCCCCC | 7.4 | 0.0554280044 | 0.402067115 | -2 | 35 | 0.154 | 0.3764
43 | CC(=CCC[C@@](C)([C@H]1CC[C@@]2([C@@H]1[C@@H](C[C@H]3[C@]2(C[C@@H]([C@@H]4[C@@]3(CC[C@@H](C4(C)C)O)C)O[C@H]5[C@@H]([C@H]([C@@H]([C@H](O5)CO)O)O)O)C)O)C)O[C@H]6[C@@H]([C@H]([C@@H]([C@H](O6)CO)O)O)O)C | CCCCCCCCCCCC(=O)OC[C@H](COP(=O)([O-])OCC[N+](C)(C)C)OC(=O)CCCCCCCCCCC | 7.4 | 0.1109336391 | 0.402067115 | -2 | 35 | 0.154 | 0.435
44 | C[C@H]1[C@@H]([C@H]([C@H]([C@@H](O1)O[C@@H]2[C@H]([C@@H]([C@H](O[C@H]2O[C@H]3C[C@@]4([C@H](C[C@H]([C@H]5[C@]4(CC[C@@H]5[C@](C)(CCC=C(C)C)O)C)O)[C@@]6([C@@H]3C([C@H](CC6)O)(C)C)C)C)CO)O)O)O)O)O | CCCCCCCCCCCC(=O)OC[C@H](COP(=O)([O-])OCC[N+](C)(C)C)OC(=O)CCCCCCCCCCC | 7.4 | 0.0848364609 | 0.402067115 | -2 | 35 | 0.154 | 0.4734
45 | CC(=C)[C@@H]1CC[C@]2([C@H]1[C@H]3CC[C@@H]4[C@]5(CC[C@@H](C([C@@H]5CC[C@]4([C@@]3(CC2)C)C)(C)C)O)C)C | CCCCCCCCCCCCCCCCCC(=O)OC[C@H](COP(=O)([O-])OCC[N+](C)(C)C)OC(=O)CCCCCCCCCCCCCCCCC | 7.4 | 0.0545688341 | 0.258994598 | 52 | 60 | 0.16 | 0.87
46 | CC(=C)[C@@H]1CC[C@]2([C@H]1[C@H]3CC[C@@H]4[C@]5(CC[C@@H](C([C@@H]5CC[C@]4([C@@]3(CC2)C)C)(C)C)O)C)C | CCCCCCCCCCCCCCCCCC(=O)OC[C@H](COP(=O)([O-])OCC[N+](C)(C)C)OC(=O)CCCCCCCCCCCCCCCCC | 7.4 | 0.0617223109 | 0.2929171344 | 52 | 60 | 0.16 | 0.862
47 | COC1=CC(=CC2=C1OCO2)CC=C | CCCCCCCCCCCCCCCCCC(=O)OC[C@H](COP(=O)([O-])OCC[N+](C)(C)C)OC(=O)CCCCCCCCCCCCCCCCC | 7.4 | 1.561265 | 2.043608 | -5 | 30 | 0.16 | 0.269
48 | CCC(C)N1C(=O)N(C=N1)C2=CC=C(C=C2)N3CCN(CC3)C4=CC=C(C=C4)OC[C@H]5CO[C@](O5)(CN6C=NC=N6)C7=C(C=C(C=C7)Cl)Cl | CCCCCCCCCCCCCCCC(=O)OC[C@H](COP(=O)([O-])OCC[N+](C)(C)C)OC(=O)CCCCCCC/C=C\CCCCCCCC | 8 | 0.1077154725 | 0.2457296651 | -2 | 40 | 0.05 | 0.906
49 | C1=CC(=C(C=C1C2=[O+]C3=CC(=CC(=C3C=C2O[C@H]4[C@@H]([C@H]([C@@H]([C@H](O4)CO)O)O)O)O)O)O)O | CCCCCCCCCCCCCCCCCC(=O)OC[C@H](COP(=O)([O-])OCC[N+](C)(C)C)OC(=O)CCCCCCCCCCCCCCCCC | 7.4 | 0.4987302385 | -1 | -5 | 25 | 0 | 0.775
50 | C1=CC(=CC=C1[C@H]([C@@H](CO)NC(=O)C(Cl)Cl)O)[N+](=O)[O-] | CCCCCCCCCCCCCCCCCC(=O)OC[C@H](COP(=O)([O-])OCC[N+](C)(C)C)OC(=O)CCCCCCCCCCCCCCCCC | 7.4 | 0.305664945 | 0 | -5 | 25 | 0 | 0.345
51 | C1=CC(=CC=C1[C@H]([C@@H](CO)NC(=O)C(Cl)Cl)O)[N+](=O)[O-] | CCCCCCCCCCCCCCCCCC(=O)OC[C@H](COP(=O)([O-])OCC[N+](C)(C)C)OC(=O)CCCCCCCCCCCCCCCCC | 7.4 | 1.528325 | 0 | -5 | 25 | 0 | 0.26
52 | CC1=C2[C@H](C(=O)[C@@]3([C@H](C[C@@H]4[C@]([C@H]3[C@@H]([C@@](C2(C)C)(C[C@@H]1OC(=O)[C@@H]([C@H](C5=CC=CC=C5)NC(=O)C6=CC=CC=C6)O)O)OC(=O)C7=CC=CC=C7)(CO4)OC(=O)C)O)C)OC(=O)C | CCCCCCCC/C=C\CCCCCCCC(=O)OC[C@H](COP(=O)(O)OCCN)OC(=O)CCCCCCC/C=C\CCCCCCCC | 7.4 | 0.1206449402 | 0.8880852244 | -16 | 60 | 0.16 | 0.8252
53 | C[C@H](CCCC(C)C)[C@H]1CC[C@@H]\2[C@@]1(CCC/C2=C\C=C/3\C[C@H](CCC3=C)O)C | CCCCCCCCCCCC(=O)OC[C@H](COP(=O)([O-])OCC[N+](C)(C)C)OC(=O)CCCCCCCCCCC | 7.4 | 0.538879703 | 0.5360894866 | -2 | 35 | 0 | 0.6828
54 | CC(=O)N[C@H]1CCC2=CC(=C(C(=C2C3=CC=C(C(=O)C=C13)SC)OC)OC)O[C@H]4[C@@H]([C@H]([C@@H]([C@H](O4)CO)O)O)O | CCCCCCCCCCCC(=O)OC[C@H](COP(=O)([O-])OCC[N+](C)(C)C)OC(=O)CCCCCCCCCCC | 7.4 | -1 | 0 | -2 | 23 | 0.16 | 0.941
55 | CC1=C2[C@H](C(=O)[C@@]3([C@H](C[C@@H]4[C@]([C@H]3[C@@H]([C@@](C2(C)C)(C[C@@H]1OC(=O)[C@@H]([C@H](C5=CC=CC=C5)NC(=O)OC(C)(C)C)O)O)OC(=O)C6=CC=CC=C6)(CO4)OC(=O)C)O)C)O | CCCCCCCCCCCC(=O)OC[C@H](COP(=O)([O-])OCC[N+](C)(C)C)OC(=O)CCCCCCCCCCC | 7.4 | 0.0410968675 | 0.1748147398 | -2 | 40 | 0.16 | 0.946
56 | CC1=C2[C@H](C(=O)[C@@]3([C@H](C[C@@H]4[C@]([C@H]3[C@@H]([C@@](C2(C)C)(C[C@@H]1OC(=O)[C@@H]([C@H](C5=CC=CC=C5)NC(=O)OC(C)(C)C)O)O)OC(=O)C6=CC=CC=C6)(CO4)OC(=O)C)O)C)O | CCCCCCCCCCCC(=O)OC[C@H](COP(=O)([O-])OCC[N+](C)(C)C)OC(=O)CCCCCCCCCCC | 7.4 | 0.0384852517 | 0.160826846 | -2 | 37 | 0.16 | 0.95
57 | COC1=CC(=CC(=C1O)OC)C(=O)O | CCCCCCCCCCCC(=O)OC[C@H](COP(=O)([O-])OCC[N+](C)(C)C)OC(=O)CCCCCCCCCCC | 7.4 | 0.2613815238 | 0.2680983523 | -2 | 45 | 0 | 0.9648
58 | COC1=CC(=CC(=C1O)OC)C(=O)O | CCCCCCCCCCCC(=O)OC[C@H](COP(=O)([O-])OCC[N+](C)(C)C)OC(=O)CCCCCCCCCCC | 7.4 | 0.2613815238 | 0.2680983523 | -2 | 25 | 0 | 0.822
59 | CC1=C(N=C(C(=N1)C)C)C.Cl | CCCCCCCCCCCCCCCCCC(=O)OC[C@H](COP(=O)([O-])OCC[N+](C)(C)C)OC(=O)CCCCCCCCCCCCCCCCC | 7.4 | 0.0457642521 | 0.6805214354 | -5 | 70 | 0.16 | 0.7305
60 | C[C@@H]1CC[C@H]2[C@H]([C@@H](O[C@H]3[C@@]24[C@H]1CC[C@](O3)(OO4)C)OC(=O)CCC(=O)O)C | CCCCCCCCCCCCCCCCCC(=O)OC[C@H](COP(=O)([O-])OCC[N+](C)(C)C)OC(=O)CCCCCCCCCCCCCCCCC | 7.4 | 0.5138590102 | 0.5109019785 | -5 | 45 | 0.16 | 0.6914
61 | C[C@]12CC[C@](C[C@H]1C3=CC(=O)[C@@H]4[C@]5(CC[C@@H](C([C@@H]5CC[C@]4([C@@]3(CC2)C)C)(C)C)O[C@@H]6[C@@H]([C@H]([C@@H]([C@H](O6)C(=O)O)O)O)O[C@H]7[C@@H]([C@H]([C@@H]([C@H](O7)C(=O)O)O)O)O)C)(C)C(=O)O | CCCCCCCCCCCCCCCCCC(=O)OC[C@H](COP(=O)([O-])OCC[N+](C)(C)C)OC(=O)CCCCCCCCCCCCCCCCC | 7.4 | 0.1494018431 | 0.8174431657 | -5 | 31 | 0.16 | 0.8346
62 | C[C@]12CC[C@](C[C@H]1C3=CC(=O)[C@@H]4[C@]5(CC[C@@H](C([C@@H]5CC[C@]4([C@@]3(CC2)C)C)(C)C)O[C@@H]6[C@@H]([C@H]([C@@H]([C@H](O6)C(=O)O)O)O)O[C@H]7[C@@H]([C@H]([C@@H]([C@H](O7)C(=O)O)O)O)O)C)(C)C(=O)O | CCCCCCCCCCCCCCCCCC(=O)OC[C@H](COP(=O)([O-])OCC[N+](C)(C)C)OC(=O)CCCCCCCCCCCCCCCCC | 7.4 | 0.1200207609 | 1.021804 | -5 | 25 | 0.16 | 0.5613
63 | C[C@]12CC[C@](C[C@H]1C3=CC(=O)[C@@H]4[C@]5(CC[C@@H](C([C@@H]5CC[C@]4([C@@]3(CC2)C)C)(C)C)O[C@@H]6[C@@H]([C@H]([C@@H]([C@H](O6)C(=O)O)O)O)O[C@H]7[C@@H]([C@H]([C@@H]([C@H](O7)C(=O)O)O)O)O)C)(C)C(=O)O | CCCCCCCCCCCCCCCCCC(=O)OC[C@H](COP(=O)([O-])OCC[N+](C)(C)C)OC(=O)CCCCCCCCCCCCCCCCC | 7.4 | 0.1440249131 | 1.021804 | -5 | 35 | 0.16 | 0.808
64 | C[C@]12CC[C@](C[C@H]1C3=CC(=O)[C@@H]4[C@]5(CC[C@@H](C([C@@H]5CC[C@]4([C@@]3(CC2)C)C)(C)C)O[C@@H]6[C@@H]([C@H]([C@@H]([C@H](O6)C(=O)O)O)O)O[C@H]7[C@@H]([C@H]([C@@H]([C@H](O7)C(=O)O)O)O)O)C)(C)C(=O)O | CCCCCCCCCCCCCCCCCC(=O)OC[C@H](COP(=O)([O-])OCC[N+](C)(C)C)OC(=O)CCCCCCCCCCCCCCCCC | 7.4 | 0.1600596867 | 2.043608 | -5 | 35 | 0.16 | 0.5312
65 | C[C@]12CC[C@](C[C@H]1C3=CC(=O)[C@@H]4[C@]5(CC[C@@H](C([C@@H]5CC[C@]4([C@@]3(CC2)C)C)(C)C)O[C@@H]6[C@@H]([C@H]([C@@H]([C@H](O6)C(=O)O)O)O)O[C@H]7[C@@H]([C@H]([C@@H]([C@H](O7)C(=O)O)O)O)O)C)(C)C(=O)O | CCCCCCCCCCCCCCCCCC(=O)OC[C@H](COP(=O)([O-])OCC[N+](C)(C)C)OC(=O)CCCCCCCCCCCCCCCCC | 7.4 | 0.1920332174 | 2.043608 | -5 | 25 | 0.16 | 0.584
66 | C[C@]12CC[C@](C[C@H]1C3=CC(=O)[C@@H]4[C@]5(CC[C@@H](C([C@@H]5CC[C@]4([C@@]3(CC2)C)C)(C)C)O[C@@H]6[C@@H]([C@H]([C@@H]([C@H](O6)C(=O)O)O)O)O[C@H]7[C@@H]([C@H]([C@@H]([C@H](O7)C(=O)O)O)O)O)C)(C)C(=O)O | CCCCCCCCCCCCCCCCCC(=O)OC[C@H](COP(=O)([O-])OCC[N+](C)(C)C)OC(=O)CCCCCCCCCCCCCCCCC | 7.4 | 0.1800311413 | 1.021804 | -5 | 25 | 0.16 | 0.5734
67 | C[C@]12CC[C@](C[C@H]1C3=CC(=O)[C@@H]4[C@]5(CC[C@@H](C([C@@H]5CC[C@]4([C@@]3(CC2)C)C)(C)C)O[C@@H]6[C@@H]([C@H]([C@@H]([C@H](O6)C(=O)O)O)O)O[C@H]7[C@@H]([C@H]([C@@H]([C@H](O7)C(=O)O)O)O)O)C)(C)C(=O)O | CCCCCCCCCCCCCCCCCC(=O)OC[C@H](COP(=O)([O-])OCC[N+](C)(C)C)OC(=O)CCCCCCCCCCCCCCCCC | 7.4 | 0.1440249131 | 1.021804 | -5 | 45 | 0.16 | 0.4432
68 | C[C@]12CC[C@](C[C@H]1C3=CC(=O)[C@@H]4[C@]5(CC[C@@H](C([C@@H]5CC[C@]4([C@@]3(CC2)C)C)(C)C)O[C@@H]6[C@@H]([C@H]([C@@H]([C@H](O6)C(=O)O)O)O)O[C@H]7[C@@H]([C@H]([C@@H]([C@H](O7)C(=O)O)O)O)O)C)(C)C(=O)O | CCCCCCCCCCCCCCCCCC(=O)OC[C@H](COP(=O)([O-])OCC[N+](C)(C)C)OC(=O)CCCCCCCCCCCCCCCCC | 7.4 | 0.2400415218 | 2.043608 | -5 | 35 | 0.16 | 0.6599
69 | C[C@]12CC[C@](C[C@H]1C3=CC(=O)[C@@H]4[C@]5(CC[C@@H](C([C@@H]5CC[C@]4([C@@]3(CC2)C)C)(C)C)O[C@@H]6[C@@H]([C@H]([C@@H]([C@H](O6)C(=O)O)O)O)O[C@H]7[C@@H]([C@H]([C@@H]([C@H](O7)C(=O)O)O)O)O)C)(C)C(=O)O | CCCCCCCCCCCCCCCCCC(=O)OC[C@H](COP(=O)([O-])OCC[N+](C)(C)C)OC(=O)CCCCCCCCCCCCCCCCC | 7.4 | 0.1066744523 | 0.6805214354 | -5 | 35 | 0.16 | 0.5948
70 | C[C@]12CC[C@](C[C@H]1C3=CC(=O)[C@@H]4[C@]5(CC[C@@H](C([C@@H]5CC[C@]4([C@@]3(CC2)C)C)(C)C)O[C@@H]6[C@@H]([C@H]([C@@H]([C@H](O6)C(=O)O)O)O)O[C@H]7[C@@H]([C@H]([C@@H]([C@H](O7)C(=O)O)O)O)O)C)(C)C(=O)O | CCCCCCCCCCCCCCCCCC(=O)OC[C@H](COP(=O)([O-])OCC[N+](C)(C)C)OC(=O)CCCCCCCCCCCCCCCCC | 7.4 | 0.1279901394 | 0.6805214354 | -5 | 25 | 0.16 | 0.6426
71 | C[C@]12CC[C@](C[C@H]1C3=CC(=O)[C@@H]4[C@]5(CC[C@@H](C([C@@H]5CC[C@]4([C@@]3(CC2)C)C)(C)C)O[C@@H]6[C@@H]([C@H]([C@@H]([C@H](O6)C(=O)O)O)O)O[C@H]7[C@@H]([C@H]([C@@H]([C@H](O7)C(=O)O)O)O)O)C)(C)C(=O)O | CCCCCCCCCCCCCCCCCC(=O)OC[C@H](COP(=O)([O-])OCC[N+](C)(C)C)OC(=O)CCCCCCCCCCCCCCCCC | 7.4 | 0.1600596867 | 0.6805214354 | -5 | 35 | 0.16 | 0.7764
72 | C[C@]12CC[C@](C[C@H]1C3=CC(=O)[C@@H]4[C@]5(CC[C@@H](C([C@@H]5CC[C@]4([C@@]3(CC2)C)C)(C)C)O[C@@H]6[C@@H]([C@H]([C@@H]([C@H](O6)C(=O)O)O)O)O[C@H]7[C@@H]([C@H]([C@@H]([C@H](O7)C(=O)O)O)O)O)C)(C)C(=O)O | CCCCCCCCCCCCCCCCCC(=O)OC[C@H](COP(=O)([O-])OCC[N+](C)(C)C)OC(=O)CCCCCCCCCCCCCCCCC | 7.4 | 0.1920332174 | 2.043608 | -5 | 45 | 0.16 | 0.5255
73 | C[C@]12CC[C@](C[C@H]1C3=CC(=O)[C@@H]4[C@]5(CC[C@@H](C([C@@H]5CC[C@]4([C@@]3(CC2)C)C)(C)C)O[C@@H]6[C@@H]([C@H]([C@@H]([C@H](O6)C(=O)O)O)O)O[C@H]7[C@@H]([C@H]([C@@H]([C@H](O7)C(=O)O)O)O)O)C)(C)C(=O)O | CCCCCCCCCCCCCCCCCC(=O)OC[C@H](COP(=O)([O-])OCC[N+](C)(C)C)OC(=O)CCCCCCCCCCCCCCCCC | 7.4 | 0.1279901394 | 0.6805214354 | -5 | 45 | 0.16 | 0.7067
74 | C[C@]12CC[C@](C[C@H]1C3=CC(=O)[C@@H]4[C@]5(CC[C@@H](C([C@@H]5CC[C@]4([C@@]3(CC2)C)C)(C)C)O[C@@H]6[C@@H]([C@H]([C@@H]([C@H](O6)C(=O)O)O)O)O[C@H]7[C@@H]([C@H]([C@@H]([C@H](O7)C(=O)O)O)O)O)C)(C)C(=O)O | CCCCCCCCCCCCCCCCCC(=O)OC[C@H](COP(=O)([O-])OCC[N+](C)(C)C)OC(=O)CCCCCCCCCCCCCCCCC | 7.4 | 0.1800311413 | 1.021804 | -5 | 45 | 0.16 | 0.7469
75 | C1=CN(C(=O)N=C1N)[C@H]2C([C@@H]([C@H](O2)CO)O)(F)F | CCCCCCCCCCCC(=O)OC[C@H](COP(=O)([O-])OCC[N+](C)(C)C)OC(=O)CCCCCCCCCCC | 7.4 | -1 | 0.1767487037 | -2 | 25 | 0.16 | 0.6883
76 | CCC1=C(C2=CC3=C(C(=C(N3)C=C4[C@H]([C@@H](C(=N4)C(=C5C(=C(C(=N5)C=C1N2)C)C(=O)O)CC(=O)O)CCC(=O)O)C)C)C=C)C | CCCCCCCCCCCCCCCCCC(=O)OC[C@H](COP(=O)([O-])OCC[N+](C)(C)C)OC(=O)CCCCCCCCCCCCCCCCC | 7.4 | 0.093973242 | 1.160167178 | 52 | 37 | 0.16 | 0.6877
77 | CCCCC/C=C/C(=O)CCC1=CC(=C(C=C1)O)OC | CCCCCCCCCCCCCCCCCC(=O)OC[C@H](COP(=O)([O-])OCC[N+](C)(C)C)OC(=O)CCCCCCCCCCCCCCCCC | 7.4 | 0.3573759118 | 0.3406694393 | -5 | 45 | 0 | 0.9232
78 | CC(C)/C=C/CCCCC(=O)NCC1=CC(=C(C=C1)O)OC | CCCCCCCCCCCCCCCCCC(=O)OC[C@H](COP(=O)([O-])OCC[N+](C)(C)C)OC(=O)CCCCCCCCCCCCCCCCC | 7.4 | 0.0861519665 | 0.3406694393 | -5 | 30 | 0 | 0.837
79 | CC(C)/C=C/CCCCC(=O)NCC1=CC(=C(C=C1)O)OC | CCCCCCCCCCCCCCCCCC(=O)OC[C@H](COP(=O)([O-])OCC[N+](C)(C)C)OC(=O)CCCCCCCCCCCCCCCCC | 7.4 | 0.3448665806 | 0.3406694393 | -5 | 30 | 0 | 0.8283
80 | CC(C)/C=C/CCCCC(=O)NCC1=CC(=C(C=C1)O)OC | CCCCCCCCCCCCCCCCCC(=O)OC[C@H](COP(=O)([O-])OCC[N+](C)(C)C)OC(=O)CCCCCCCCCCCCCCCCC | 7.4 | 0.6467865352 | 0.3406694393 | -5 | 30 | 0 | 0.791
81 | C[C@@H]1CC[C@H]2[C@H]([C@H](O[C@H]3[C@@]24[C@H]1CC[C@](O3)(OO4)C)O)C | CCCCCCCCCCCCCCCCCC(=O)OC[C@H](COP(=O)([O-])OCC[N+](C)(C)C)OC(=O)CCCCCCCCCCCCCCCCC | 7.4 | 0.277881288 | 0.5109019785 | -5 | 38 | 0 | 0.8212
82 | C[C@@H]1CC[C@H]2[C@H]([C@H](O[C@H]3[C@@]24[C@H]1CC[C@](O3)(OO4)C)O)C | CCCCCCCCCCCCCCCCCC(=O)OC[C@H](COP(=O)([O-])OCC[N+](C)(C)C)OC(=O)CCCCCCCCCCCCCCCCC | 7.4 | 0.555762576 | 0.5109019785 | -5 | 38 | 0 | 0.687
83 | C[C@@H]1CC[C@H]2[C@H]([C@H](O[C@H]3[C@@]24[C@H]1CC[C@](O3)(OO4)C)O)C | CCCCCCCCCCCCCCCCCC(=O)OC[C@H](COP(=O)([O-])OCC[N+](C)(C)C)OC(=O)CCCCCCCCCCCCCCCCC | 7.4 | 0.1853468191 | 0.5109019785 | -5 | 38 | 0 | 0.746
84 | C[C@@H]1CC[C@H]2[C@H]([C@H](O[C@H]3[C@@]24[C@H]1CC[C@](O3)(OO4)C)O)C | CCCCCCCCCCCCCCCCCC(=O)OC[C@H](COP(=O)([O-])OCC[N+](C)(C)C)OC(=O)CCCCCCCCCCCCCCCCC | 7.4 | 0.555762576 | 0.3412825217 | -5 | 38 | 0 | 0.706
85 | C[C@@H]1CC[C@H]2[C@H]([C@H](O[C@H]3[C@@]24[C@H]1CC[C@](O3)(OO4)C)O)C | CCCCCCCCCCCCCCCCCC(=O)OC[C@H](COP(=O)([O-])OCC[N+](C)(C)C)OC(=O)CCCCCCCCCCCCCCCCC | 7.4 | 0.277881288 | 0.3412825217 | -5 | 38 | 0 | 0.742
86 | C[C@@H]1CC[C@H]2[C@H]([C@H](O[C@H]3[C@@]24[C@H]1CC[C@](O3)(OO4)C)O)C | CCCCCCCCCCCCCCCCCC(=O)OC[C@H](COP(=O)([O-])OCC[N+](C)(C)C)OC(=O)CCCCCCCCCCCCCCCCC | 7.4 | 0.1853468191 | 0.3412825217 | -5 | 38 | 0 | 0.718
87 | C[C@@H]1CC[C@H]2[C@H]([C@H](O[C@H]3[C@@]24[C@H]1CC[C@](O3)(OO4)C)O)C | CCCCCCCCCCCCCCCCCC(=O)OC[C@H](COP(=O)([O-])OCC[N+](C)(C)C)OC(=O)CCCCCCCCCCCCCCCCC | 7.4 | 0.555762576 | 0.2554509893 | -5 | 38 | 0 | 0.675
88 | C[C@@H]1CC[C@H]2[C@H]([C@H](O[C@H]3[C@@]24[C@H]1CC[C@](O3)(OO4)C)O)C | CCCCCCCCCCCCCCCCCC(=O)OC[C@H](COP(=O)([O-])OCC[N+](C)(C)C)OC(=O)CCCCCCCCCCCCCCCCC | 7.4 | 0.277881288 | 0.2554509893 | -5 | 38 | 0 | 0.549
89 | C[C@@H]1CC[C@H]2[C@H]([C@H](O[C@H]3[C@@]24[C@H]1CC[C@](O3)(OO4)C)O)C | CCCCCCCCCCCCCCCCCC(=O)OC[C@H](COP(=O)([O-])OCC[N+](C)(C)C)OC(=O)CCCCCCCCCCCCCCCCC | 7.4 | 0.1853468191 | 0.2554509893 | -5 | 38 | 0 | 0.447
90 | CN1CCN(C2=C(C=CC(=C2)[N+]([O-])=O)C3=C(O)C(=O)C4=CC=CC=C4N3)CC1 | CCCCCCCCCCCC(=O)OC[C@H](COP(=O)([O-])OCC[N+](C)(C)C)OC(=O)CCCCCCCCCCC | 7.4 | 0.0024520129 | 0 | -2 | 25 | 0.16 | 0.9016
91 | CN1CCN(C2=C(C=CC(=C2)[N+]([O-])=O)C3=C(O)C(=O)C4=CC=CC=C4N3)CC1 | CCCCCCCCCCCC(=O)OC[C@H](COP(=O)([O-])OCC[N+](C)(C)C)OC(=O)CCCCCCCCCCC | 7.4 | 0.0032693505 | 0 | -2 | 25 | 0.16 | 0.9152
92 | CN1CCN(C2=C(C=CC(=C2)[N+]([O-])=O)C3=C(O)C(=O)C4=CC=CC=C4N3)CC1 | CCCCCCCCCCCC(=O)OC[C@H](COP(=O)([O-])OCC[N+](C)(C)C)OC(=O)CCCCCCCCCCC | 7.4 | 0.0040866881 | 0 | -2 | 25 | 0.16 | 0.917
93 | CN1CCN(C2=C(C=CC(=C2)[N+]([O-])=O)C3=C(O)C(=O)C4=CC=CC=C4N3)CC1 | CCCCCCCCCCCC(=O)OC[C@H](COP(=O)([O-])OCC[N+](C)(C)C)OC(=O)CCCCCCCCCCC | 7.4 | 0.0049040257 | 0 | -2 | 25 | 0.16 | 0.9312
94 | CN1CCN(C2=C(C=CC(=C2)[N+]([O-])=O)C3=C(O)C(=O)C4=CC=CC=C4N3)CC1 | CCCCCCCCCCCC(=O)OC[C@H](COP(=O)([O-])OCC[N+](C)(C)C)OC(=O)CCCCCCCCCCC | 7.4 | 0.0055578958 | 0 | -2 | 25 | 0.16 | 0.9192
95 | CN1CCN(C2=C(C=CC(=C2)[N+]([O-])=O)C3=C(O)C(=O)C4=CC=CC=C4N3)CC1 | CCCCCCCCCCCC(=O)OC[C@H](COP(=O)([O-])OCC[N+](C)(C)C)OC(=O)CCCCCCCCCCC | 7.4 | 0.0071925711 | 0 | -2 | 25 | 0.16 | 0.436
96 | CN1CCN(C2=C(C=CC(=C2)[N+]([O-])=O)C3=C(O)C(=O)C4=CC=CC=C4N3)CC1 | CCCCCCCCCCCC(=O)OC[C@H](COP(=O)([O-])OCC[N+](C)(C)C)OC(=O)CCCCCCCCCCC | 7.4 | 0.0045770907 | 0 | -2 | 25 | 0.16 | 0.4185
97 | CN1CCN(C2=C(C=CC(=C2)[N+]([O-])=O)C3=C(O)C(=O)C4=CC=CC=C4N3)CC1 | CCCCCCCCCCCC(=O)OC[C@H](COP(=O)([O-])OCC[N+](C)(C)C)OC(=O)CCCCCCCCCCC | 7.4 | 0.0083368437 | 0 | -2 | 25 | 0.16 | 0.2261
98 | CN1CCN(C2=C(C=CC(=C2)[N+]([O-])=O)C3=C(O)C(=O)C4=CC=CC=C4N3)CC1 | CCCCCCCCCCCCCCCCCC(=O)OC[C@H](COP(=O)([O-])OCC[N+](C)(C)C)OC(=O)CCCCCCCCCCCCCCCCC | 7.4 | 0.0064392044 | 0 | -20 | 25 | 0.16 | 0.59
99 | CN1CCN(C2=C(C=CC(=C2)[N+]([O-])=O)C3=C(O)C(=O)C4=CC=CC=C4N3)CC1 | CCCCCCCCCCCC(=O)OC[C@H](COP(=O)([O-])OCC[N+](C)(C)C)OC(=O)CCCCCCCCCCC | 7.4 | 0.0047405582 | 0.402067115 | -2 | 25 | 0.16 | 0.52
100 | CCN1CCN(C2=C(C=CC(=C2)[N+]([O-])=O)C3=C(O)C(=O)C4=CC=CC=C4N3)CC1 | CCCCCCCCCCCC(=O)OC[C@H](COP(=O)([O-])OCC[N+](C)(C)C)OC(=O)CCCCCCCCCCC | 7.4 | 0.002522467 | 0 | -2 | 25 | 0.16 | 0.8821

## candidates
number | Drug_SMILES | Lipid_SMILES | pH | drug/lipo | chol/lipo | T_trans | T_formulation | Ion_strength
1 | C[C@@H]1C[C@H]2[C@@H]3CCC4=CC(=O)C=C[C@@]4([C@]3([C@H](C[C@@]2([C@]1(C(=O)CO)O)C)O)F)C | CCCCCCCCCCCC(=O)OC[C@H](COP(=O)([O-])OCC[N+](C)(C)C)OC(=O)CCCCCCCCCCC | 7.5 | 0.034 | 0.346 | -20 | 40 | 0
2 | C[C@@H]1C[C@H]2[C@@H]3CCC4=CC(=O)C=C[C@@]4([C@]3([C@H](C[C@@]2([C@]1(C(=O)CO)O)C)O)F)C | CCCCCCCCCCCC(=O)OC[C@H](COP(=O)([O-])OCC[N+](C)(C)C)OC(=O)CCCCCCCCCCC | 7.5 | 0.051 | 0.188 | -20 | 40 | 0
3 | C[C@@H]1C[C@H]2[C@@H]3CCC4=CC(=O)C=C[C@@]4([C@]3([C@H](C[C@@]2([C@]1(C(=O)CO)O)C)O)F)C | CCCCCCCCCCCC(=O)OC[C@H](COP(=O)([O-])OCC[N+](C)(C)C)OC(=O)CCCCCCCCCCC | 7.5 | 0.051 | 0.23 | -20 | 40 | 0
4 | C[C@@H]1C[C@H]2[C@@H]3CCC4=CC(=O)C=C[C@@]4([C@]3([C@H](C[C@@]2([C@]1(C(=O)CO)O)C)O)F)C | CCCCCCCCCCCC(=O)OC[C@H](COP(=O)([O-])OCC[N+](C)(C)C)OC(=O)CCCCCCCCCCC | 7.5 | 0.051 | 0.296 | -20 | 40 | 0
5 | C[C@@H]1C[C@H]2[C@@H]3CCC4=CC(=O)C=C[C@@]4([C@]3([C@H](C[C@@]2([C@]1(C(=O)CO)O)C)O)F)C | CCCCCCCCCCCC(=O)OC[C@H](COP(=O)([O-])OCC[N+](C)(C)C)OC(=O)CCCCCCCCCCC | 7.5 | 0.051 | 0.346 | -20 | 30 | 0
6 | C[C@@H]1C[C@H]2[C@@H]3CCC4=CC(=O)C=C[C@@]4([C@]3([C@H](C[C@@]2([C@]1(C(=O)CO)O)C)O)F)C | CCCCCCCCCCCC(=O)OC[C@H](COP(=O)([O-])OCC[N+](C)(C)C)OC(=O)CCCCCCCCCCC | 7.5 | 0.051 | 0.346 | -20 | 40 | 0
7 | C[C@@H]1C[C@H]2[C@@H]3CCC4=CC(=O)C=C[C@@]4([C@]3([C@H](C[C@@]2([C@]1(C(=O)CO)O)C)O)F)C | CCCCCCCCCCCC(=O)OC[C@H](COP(=O)([O-])OCC[N+](C)(C)C)OC(=O)CCCCCCCCCCC | 7.5 | 0.051 | 0.346 | -20 | 50 | 0
8 | C[C@@H]1C[C@H]2[C@@H]3CCC4=CC(=O)C=C[C@@]4([C@]3([C@H](C[C@@]2([C@]1(C(=O)CO)O)C)O)F)C | CCCCCCCCCCCC(=O)OC[C@H](COP(=O)([O-])OCC[N+](C)(C)C)OC(=O)CCCCCCCCCCC | 7.5 | 0.051 | 0.346 | -20 | 60 | 0
9 | C[C@@H]1C[C@H]2[C@@H]3CCC4=CC(=O)C=C[C@@]4([C@]3([C@H](C[C@@]2([C@]1(C(=O)CO)O)C)O)F)C | CCCCCCCCCCCC(=O)OC[C@H](COP(=O)([O-])OCC[N+](C)(C)C)OC(=O)CCCCCCCCCCC | 7.5 | 0.051 | 0.346 | -20 | 70 | 0
10 | C[C@@H]1C[C@H]2[C@@H]3CCC4=CC(=O)C=C[C@@]4([C@]3([C@H](C[C@@]2([C@]1(C(=O)CO)O)C)O)F)C | CCCCCCCCCCCC(=O)OC[C@H](COP(=O)([O-])OCC[N+](C)(C)C)OC(=O)CCCCCCCCCCC | 7.5 | 0.051 | 1.035 | -20 | 40 | 0
11 | C[C@@H]1C[C@H]2[C@@H]3CCC4=CC(=O)C=C[C@@]4([C@]3([C@H](C[C@@]2([C@]1(C(=O)CO)O)C)O)F)C | CCCCCCCCCCCC(=O)OC[C@H](COP(=O)([O-])OCC[N+](C)(C)C)OC(=O)CCCCCCCCCCC | 7.5 | 0.102 | 0.346 | -20 | 40 | 0
12 | C[C@@H]1C[C@H]2[C@@H]3CCC4=CC(=O)C=C[C@@]4([C@]3([C@H](C[C@@]2([C@]1(C(=O)CO)O)C)O)F)C | CCCCCCCCCCCC(=O)OC[C@H](COP(=O)([O-])OCC[N+](C)(C)C)OC(=O)CCCCCCCCCCC | 7.5 | 0.204 | 0.346 | -20 | 40 | 0